## wustite data
10000/T | log(J) | Temp [K] | J [mol m-2 s-1] | p [Pa] from Wang 1994 | p from fit [Pa] | Genge pressure with natural log [dynes cm-2] | p from Genge [dynes cm-2] | p from Genge [Pa]
4.841527273 | -5.28 | 2065.463941 | 0.05248075 | 4.619319 | 4.634573 | 4.73955 | 35.97015 | 3.597015
5.080115825 | -5.786666667 | 1968.459056 | 0.01634306 | 1.404319 | 1.392772 | 2.932217 | 11.90581 | 1.190581
5.314674747 | -6.32 | 1881.582689 | 0.004786301 | 0.402097 | 0.4271389 | 1.828847 | 4.015001 | 0.4015001
5.605842424 | -6.96 | 1783.853209 | 0.001096478 | 0.08969097 | 0.09848609 | 1.017839 | 1.041553 | 0.1041553
5.74333468 | -7.253333333 | 1741.14875 | 0.0005580417 | 0.04509764 | 0.04925899 | 0.7717957 | 0.5507628 | 0.05507628
5.937446465 | -7.68 | 1684.225712 | 0.0002089296 | 0.01660616 | 0.01852206 | 0.5221999 | 0.2240244 | 0.02240244
6.123466667 | -8.08 | 1633.061882 | 8.317638e-05 | 0.006509843 | 0.00725439 | 0.3591235 | 0.09460432 | 0.009460432
NOTE: this data was collected using figure 1 in Wang 1994. The tool at the website:
https://apps.automeris.io/wpd/
was used to find the data points

## iron data
10000/T | Temperature [K] | J [mol cm-2 s-1] | J [mol m-2 s-1] | p [Pa] from Wang 1994 | p [Pa] from fit | base 10 fit [Pa]
4.78136 | 2091.455 | 0.0001677534 | 1.677534 | 131.0373 | 132.0886 | 130.0741
5.021762 | 1991.333 | 5.819484e-05 | 0.5819484 | 44.35632 | 44.55002 | 43.88141
5.284374 | 1892.372 | 1.794456e-05 | 0.1794456 | 13.33322 | 13.59016 | 13.3898
5.573116 | 1794.328 | 4.919078e-06 | 0.04919078 | 3.559047 | 3.683795 | 3.630561
5.899744 | 1694.989 | 1.10809e-06 | 0.0110809 | 0.7792152 | 0.8413543 | 0.8294737
6.221148 | 1607.42 | 2.596322e-07 | 0.002596322 | 0.1777961 | 0.1967524 | 0.194038

## magnetite data
10000/T | Temp [K] | J [mol cm-2 s-1] | J [mol m-2 s-1] | p [Pa] from Wang 1994 | p [Pa] from fit
5.027601 | 1989.02 | 1.098084e-06 | 0.01098084 | 1.70309 | 1.69999
5.291335 | 1889.882 | 2.703272e-07 | 0.002703272 | 0.4086858 | 0.4079112
5.581186 | 1791.734 | 5.911988e-08 | 0.0005911988 | 0.08702674 | 0.08497663
5.904979 | 1693.486 | 1.061233e-08 | 0.0001061233 | 0.01518743 | 0.0147318
6.217025 | 1608.486 | 2.06163e-09 | 2.06163e-05 | 0.002875423 | 0.002721585