## test_wang_data
10000/T | log(J) | Temp [K] | J [mol cm-2 s-1] | J [mol m-2 s-1] | p [Pa] - from Wang | p from fit [Pa] | p from Genge
4.841527273 | -5.28 | 2065.463941 | 5.25e-06 | 0.052480746 | 4.625552311 | 4.876969216 | 35.97015
5.080115825 | -5.786666667 | 1968.459056 | 1.63e-06 | 0.016343058 | 1.406213667 | 1.266576621 | 11.90581
5.314674747 | -6.32 | 1881.582689 | 4.79e-07 | 0.004786301 | 0.40263956 | 0.357450597 | 4.015001
5.605842424 | -6.96 | 1783.853209 | 1.1e-07 | 0.001096478 | 0.089811995 | 0.08016654 | 1.041553
5.74333468 | -7.253333333 | 1741.14875 | 5.58e-08 | 0.000558042 | 0.045158488 | 0.040649792 | 0.5507628
5.937446465 | -7.68 | 1684.225712 | 2.09e-08 | 0.00020893 | 0.016628571 | 0.016012984 | 0.2240244
6.123466667 | -8.08 | 1633.061882 | 8.32e-09 | 8.32e-05 | 0.006518627 | 0.006744912 | 0.09460432